{"text_format":"3","workbook":"xlsx","n_sheets":3,"sheets":["工业丝处理品清单","帘子布处理品清单","帆布处理品清单"],"read":"whole","date_system":"1900"}

{"sheet":"工业丝处理品清单","index":0,"n_rows":52,"n_cols":7,"rows_kept":52,"merged":[[0,0,0,6],[24,0,24,6],[32,0,32,6],[43,0,43,6]]}
["涤纶工业丝合格品清单"]
["牌号","品种规格","等级","毛重（kg）","净重(kg)","件数","产品编码"]
["TJ3355YTW ","1000D/60z","合格品",null,{"v":65,"d":"65.00"},1]
["TJ4355Y","1100dtex/192f","合格品",294,{"v":261,"d":"261.00"},1,6110002]
["TJ4355YFS","活1100dtex/192f","合格品",4595,{"v":4258.5,"d":"4,258.50"},5,6150117]
["TJ4355YFS","活1440dtex/192f","合格品",2463,{"v":2302,"d":"2,302.00"},3,6150118]
["TJ4355YFS","活2200dtex/384f","合格品",632,{"v":581,"d":"581.00"},1,6150121]
["TJ4355YS","活1440dtex/192f","合格品",49,{"v":34,"d":"34.00"},1,6150005]
["TJ5135T","1100dtex/250f(HMLS)","合格品",207,{"v":171,"d":"171.00"},1,6120014]
["TJ5135T","1500dtex/376f(HMLS)","合格品",2578,{"v":2319,"d":"2,319.00"},3,6120054]
["TJ5140T","1140dtex/250f(HMLS)","合格品",22048,{"v":19723,"d":"19,723.00"},27,6120055]
["TJ5140T","1490dtex/376f(HMLS)","合格品",5393,{"v":4844,"d":"4,844.00"},7,6120057]
["TJ5140T","1700dtex/450f(HMLS)","合格品",10337,{"v":9395,"d":"9,395.00"},11,6120053]
["TJ6128YR1","1160dtex/320f(HMLS)","合格品",278,{"v":238,"d":"238.00"},1,6130027]
["TJ6128YR1","POLYESTER 2200DTEX/640F HMLS YARN","合格品",869,{"v":797,"d":"797.00"},1,6130041]
["TJ6128YR1-YZ","1440dtex/416f(HMLS)","合格品",4874,{"v":4323,"d":"4,323.00"},6,6140002]
["TJ6128YR1-YZ","1500dtex/416f(HMLS)","合格品",8844,{"v":7932,"d":"7,932.00"},10,6140003]
["TJ6128YR1-YZ","1760dtex/480f(HMLS)","合格品",1384,{"v":1221,"d":"1,221.00"},2,6140005]
["TJ6150YR1-YZ","1100dtex/300f(HMLS)","合格品",189,{"v":162,"d":"162.00"},1,6140047]
["TJ6150YR1-YZ","1490dtex/396f(HMLS)","合格品",507,{"v":448,"d":"448.00"},1,6140034]
["TJ6150YR1-YZ","1720dtex/450f(HMLS)","合格品",2870,{"v":2546,"d":"2,546.00"},4,6140031]
["合计:",{"$nulls":3},{"$f":"SUM(E3:E21)","v":{"v":61620.5,"d":"61,620.50"}}]
[]
[]
["PA56工业丝合格品清单"]
["牌号","品种规格","等级","毛重（kg）","净重(kg)","件数","产品编码"]
["TNP07-11L","933dtex/140f(H)","合格品",232,{"v":205,"d":"205.00"},1,620028]
["TNP07-11LT","933dtex/140f(H)","合格品",2026,{"v":1751,"d":"1,751.00"},6,620029]
["TNP07-11LT","933dtex/140f(H)","合格品",7329,{"v":6630.5,"d":"6,630.50"},11,620027]
["合计:",{"$nulls":3},{"$f":"SUM(E27:E29)","v":{"v":8586.5,"d":"8,586.50"}}]
[]
[]
["涤纶倒筒丝清单"]
["牌号","品种规格","等级","毛重（kg）","净重(kg)","件数","产品编码"]
["TJ5140T","1140dtex/250f","合格品",8635,{"v":7785,"d":"7,785.00"},10,6830013]
["TJ5140T","1490dtex/375f","合格品",8438,{"v":7588,"d":"7,588.00"},10,6830027]
["TJ5140YR1","1700dtex/450f","合格品",6088,{"v":5493,"d":"5,493.00"},7,6830023]
["TJ6128YR1","1400dtex/416f","合格品",850,{"v":765,"d":"765.00"},1,6830020]
["TJ6150YR1-YZ","1490dtex/396f","合格品",2685,{"v":2430,"d":"2,430.00"},3,6830024]
["TJ6150YR1-YZ","1720dtex/450f","合格品",2539,{"v":2284,"d":"2,284.00"},3,6830025]
["合计:",{"$nulls":3},{"$f":"SUM(E35:E40)","v":{"v":26345,"d":"26,345.00"}}]
[]
[]
["涤纶工业丝处理品清单"]
["牌号","品种规格","等级","毛重（kg）","净重(kg)","件数","产品编码"]
["TJ3355Y","3300dtex/384f","非标一等品",57,{"v":41,"d":"41.00"},1,6110020]
["TJ4355Y","1100dtex/192f","非标一等品",2027,{"v":1906,"d":"1,906.00"},2,6110011]
["TJ4355Y","1440dtex/192f","非标一等品",117,{"v":96,"d":"96.00"},1,6110014]
["TJ4355Y","1440dtex/192f","一等品",1245,{"v":1158.5,"d":"1,158.50"},2,6110014]
["TJ4418Y","2200dtex/384f(LS)","非标一等品",107,{"v":90,"d":"90.00"},1,6110017]
["TJ4418Y","2200dtex/384f(LS)","一等品",972,{"v":912.5,"d":"912.50"},1,6110017]
["合计:",{"$nulls":3},{"$f":"SUM(E46:E51)","v":{"v":4204,"d":"4,204.00"}}]

{"sheet":"帘子布处理品清单","index":1,"n_rows":65,"n_cols":9,"rows_kept":65,"merged":[[0,0,0,8]]}
["帘子布处理品清单"]
["品种规格","卷号","客户号","等级","毛重(Kg)","净重(Kg)","卷长","幅宽","产品编码"]
["1000D/2-24EPI&nbspDSP","C220827-3110-1","TJ","一等品",{"v":301,"d":"301.00"},{"v":280,"d":"280.00"},{"v":805,"d":"805.00"},1450,"6520018"]
["1000D/2-24EPI&nbspDSP","C220910-2401","TJ","一等品",{"v":1168,"d":"1,168.00"},{"v":1145,"d":"1,145.00"},{"v":3292,"d":"3,292.00"},1450,"6520018"]
["1000D/2-24EPI&nbspDSP","C220924-1228-1","TJ","一等品",{"v":337,"d":"337.00"},{"v":316,"d":"316.00"},{"v":908,"d":"908.00"},1450,"6520018"]
["1000D/2-24EPI&nbspDSP","C221020-3139-1","TJ","一等品",{"v":280,"d":"280.00"},{"v":259,"d":"259.00"},{"v":738,"d":"738.00"},1450,"6520018"]
["1000D/2-24EPI&nbspDSP","C221213-3330-1","TJ","一等品",{"v":261,"d":"261.00"},{"v":241,"d":"241.00"},{"v":696,"d":"696.00"},1450,"6520018"]
["1000D/2-24EPI&nbspDSP","C230130-3426","TJ","一等品",{"v":1189,"d":"1,189.00"},{"v":1165,"d":"1,165.00"},{"v":3311,"d":"3,311.00"},1450,"6520018"]
["1000D/2-24EPI&nbspDSP","C230213-2302","TJ","一等品",{"v":467,"d":"467.00"},{"v":445,"d":"445.00"},{"v":1268,"d":"1,268.00"},1450,"6520018"]
["1000D/2-24EPI&nbspDSP","C230427-1221-1","TJ","非标一等品",{"v":646,"d":"646.00"},{"v":624,"d":"624.00"},{"v":1800,"d":"1,800.00"},1450,"6520018"]
["1000D/2-24EPI&nbspDSP","C230427-1212-1","TJ","非标一等品",{"v":699,"d":"699.00"},{"v":676,"d":"676.00"},{"v":1950,"d":"1,950.00"},1450,"6520018"]
["1000D/2-24EPI&nbspDSP","C230427-1212","TJ","非标一等品",{"v":462,"d":"462.00"},{"v":440,"d":"440.00"},{"v":1270,"d":"1,270.00"},1450,"6520018"]
["1000D/2-24EPI&nbspDSP","C230427-1221","TJ","非标一等品",{"v":534,"d":"534.00"},{"v":512,"d":"512.00"},{"v":1477,"d":"1,477.00"},1450,"6520018"]
["1100dtex/2-27.6EPI","C221231-3110-1","TJ","一等品",{"v":395,"d":"395.00"},{"v":374,"d":"374.00"},{"v":934,"d":"934.00"},1450,"6520143"]
["1000D/2-28EPI&nbspDSP","C201128-3305","TJ","非标一等品",{"v":461,"d":"461.00"},{"v":440,"d":"440.00"},{"v":1097,"d":"1,097.00"},1450,"6520013"]
["1000D/2-28EPI&nbspDSP","C201128-3311","TJ","非标一等品",{"v":448,"d":"448.00"},{"v":426,"d":"426.00"},{"v":1068,"d":"1,068.00"},1450,"6520013"]
["1000D/2-28EPI&nbspDSP","C201128-3315","TJ","非标一等品",{"v":244,"d":"244.00"},{"v":224,"d":"224.00"},{"v":560,"d":"560.00"},1450,"6520013"]
["1000D/2-28EPI&nbspDSP","C221122-1110","TJ","一等品",{"v":1335,"d":"1,335.00"},{"v":1311,"d":"1,311.00"},{"v":3276,"d":"3,276.00"},1450,"6520013"]
["1000D/2-28EPI&nbspDSP","C221215-3104","TJ","一等品",{"v":851,"d":"851.00"},{"v":828,"d":"828.00"},{"v":2084,"d":"2,084.00"},1450,"6520013"]
["PET&nbsp1100dtex/2&nbspF121TE","C220527-1104-1","TJ","一等品",{"v":396,"d":"396.00"},{"v":374,"d":"374.00"},{"v":842,"d":"842.00"},1470,"6521127"]
["HT-DSP&nbsp1000D/2&nbsp28EPI","B220609-3102-1","TJ","一等品",{"v":578,"d":"578.00"},{"v":557,"d":"557.00"},{"v":1312,"d":"1,312.00"},1500,"6510163"]
["HT-DSP&nbsp1000D/2&nbsp28EPI","B220609-3102","TJ","一等品",{"v":427,"d":"427.00"},{"v":406,"d":"406.00"},{"v":956,"d":"956.00"},1500,"6510163"]
["HT-DSP&nbsp1000D/2&nbsp28EPI","B220904-2102","TJ","一等品",{"v":354,"d":"354.00"},{"v":333,"d":"333.00"},{"v":779,"d":"779.00"},1500,"6510163"]
["HT-DSP&nbsp1000D/2&nbsp28EPI","B220904-2104","TJ","一等品",{"v":234,"d":"234.00"},{"v":213,"d":"213.00"},{"v":496,"d":"496.00"},1500,"6510163"]
["HT-DSP&nbsp1000D/2&nbsp28EPI","B220904-2119","TJ","一等品",{"v":887,"d":"887.00"},{"v":867,"d":"867.00"},{"v":2042,"d":"2,042.00"},1500,"6510163"]
["1440dtex/2-115&nbspDSP","B221212-3104","TJ","一等品",{"v":1372,"d":"1,372.00"},{"v":1348,"d":"1,348.00"},{"v":2365,"d":"2,365.00"},1450,"6510180"]
["1440dtex/2-115&nbspDSP","B230204-1209","TJ","一等品",{"v":980,"d":"980.00"},{"v":957,"d":"957.00"},{"v":1700,"d":"1,700.00"},1440,"6510180"]
["1440dtex/2-115&nbspDSP","B230223-1127","TJ","一等品",{"v":526,"d":"526.00"},{"v":502,"d":"502.00"},{"v":888,"d":"888.00"},1440,"6510180"]
["1440dtex/2-115&nbspDSP","B230223-1127-1","TJ","一等品",{"v":429,"d":"429.00"},{"v":407,"d":"407.00"},{"v":720,"d":"720.00"},1440,"6510180"]
["1440dtex/2-115&nbspDSP","B230328-1115","TJ","一等品",{"v":1189,"d":"1,189.00"},{"v":1166,"d":"1,166.00"},{"v":2121,"d":"2,121.00"},1450,"6510180"]
["1440dtex/2-115&nbspDSP","B230328-1114","TJ","一等品",{"v":1175,"d":"1,175.00"},{"v":1151,"d":"1,151.00"},{"v":2094,"d":"2,094.00"},1450,"6510180"]
["1440dtex/2-115&nbspDSP","B230328-1113","TJ","一等品",{"v":959,"d":"959.00"},{"v":934,"d":"934.00"},{"v":1673,"d":"1,673.00"},1450,"6510180"]
["1440dtex/2-115&nbspDSP","B230328-1116","TJ","一等品",{"v":1187,"d":"1,187.00"},{"v":1164,"d":"1,164.00"},{"v":2118,"d":"2,118.00"},1450,"6510180"]
["1440dtex/2-110&nbspDSP","B220906-2102","TJ","非标一等品",{"v":1341,"d":"1,341.00"},{"v":1319,"d":"1,319.00"},{"v":2438,"d":"2,438.00"},1450,"6510254"]
["1440dtex/2-110&nbspDSP","B221228-3104","TJ","一等品",{"v":514,"d":"514.00"},{"v":492,"d":"492.00"},{"v":914,"d":"914.00"},1450,"6510254"]
["1440dtex/2-110&nbspDSP","B230507-2313-1","TJ","非标一等品",{"v":387,"d":"387.00"},{"v":367,"d":"367.00"},{"v":676,"d":"676.00"},1450,"6510254"]
["1440dtex/2-110&nbspDSP","B230507-2323","TJ","非标一等品",{"v":466,"d":"466.00"},{"v":445,"d":"445.00"},{"v":824,"d":"824.00"},1450,"6510254"]
["1440dtex/2-110&nbspDSP","B230511-1123-1","TJ","非标一等品",{"v":485,"d":"485.00"},{"v":465,"d":"465.00"},{"v":860,"d":"860.00"},1450,"6510254"]
["1300D/2-E0","B230116-2207","TJ","一等品",{"v":1053,"d":"1,053.00"},{"v":1030,"d":"1,030.00"},{"v":1845,"d":"1,845.00"},1450,"6510200"]
["1300D/2-E0","B230411-1204","TJ","非标一等品",{"v":1062,"d":"1,062.00"},{"v":1038,"d":"1,038.00"},{"v":1889,"d":"1,889.00"},1450,"6510200"]
["1300D/2-E0","B230411-1205","TJ","非标一等品",{"v":1062,"d":"1,062.00"},{"v":1039,"d":"1,039.00"},{"v":1891,"d":"1,891.00"},1450,"6510200"]
["1300D/2-E0","B230505-7101-1","TJ","非标一等品",{"v":393,"d":"393.00"},{"v":373,"d":"373.00"},{"v":684,"d":"684.00"},1450,"6510200"]
["1300D/2-E0","B230510-1314","TJ","一等品",{"v":406,"d":"406.00"},{"v":386,"d":"386.00"},{"v":706,"d":"706.00"},1450,"6510200"]
["1440dtex/2-110145&nbspDSP","B221022-3208","TJ","非标一等品",{"v":1304,"d":"1,304.00"},{"v":1280,"d":"1,280.00"},{"v":2376,"d":"2,376.00"},1460,"6510270"]
["1440dtex/2-110145&nbspDSP","B221202-2207-1","TJ","一等品",{"v":358,"d":"358.00"},{"v":337,"d":"337.00"},{"v":623,"d":"623.00"},1460,"6510270"]
["1440dtex/2-110145&nbspDSP","B230514-3117-1","TJ","非标一等品",{"v":472,"d":"472.00"},{"v":454,"d":"454.00"},{"v":842,"d":"842.00"},1460,"6510270"]
["DSP&nbsp1440dtex/2-110","B221028-1113","TJ","一等品",{"v":1116,"d":"1,116.00"},{"v":1094,"d":"1,094.00"},{"v":2038,"d":"2,038.00"},145,"6510275"]
["DSP&nbsp1440dtex/2-110","B230314-3112-1","TJ","非标一等品",{"v":509,"d":"509.00"},{"v":487,"d":"487.00"},{"v":898,"d":"898.00"},1450,"6510275"]
["DSP&nbsp1440dtex/2-110","B230524-8202","TJ","非标一等品",{"v":1107,"d":"1,107.00"},{"v":1084,"d":"1,084.00"},{"v":1993,"d":"1,993.00"},1450,"6510275"]
["1500D/2-29EPI*58\"DSP","B230207-3208","TJ","一等品",{"v":590,"d":"590.00"},{"v":568,"d":"568.00"},{"v":884,"d":"884.00"},1480,"6510049"]
["DSP&nbsp1500D/2&nbsp28EPI","C221215-2222","TJ","一等品",{"v":557,"d":"557.00"},{"v":536,"d":"536.00"},{"v":899,"d":"899.00"},1410,"6521169"]
["DSP&nbsp1500D/2&nbsp28EPI","C221215-2222-1","TJ","一等品",{"v":497,"d":"497.00"},{"v":476,"d":"476.00"},{"v":799,"d":"799.00"},1410,"6521169"]
["DSP&nbsp1500D/2-28EPI","C200827-2301","TJ","一等品",{"v":1425,"d":"1,425.00"},{"v":1404,"d":"1,404.00"},{"v":2298,"d":"2,298.00"},1450,"6520145"]
["1670dtex/2-106&nbspDSP","C220913-1204","TJ","一等品",{"v":504,"d":"504.00"},{"v":482,"d":"482.00"},{"v":821,"d":"821.00"},1450,"6521136"]
["1670dtex/2-106&nbspDSP","C220913-1204-1","TJ","一等品",{"v":565,"d":"565.00"},{"v":544,"d":"544.00"},{"v":926,"d":"926.00"},1450,"6521136"]
["HDSP&nbsp1500D/2&nbsp30EPI","C221121-3101","TJ","一等品",{"v":541,"d":"541.00"},{"v":520,"d":"520.00"},{"v":822,"d":"822.00"},1410,"6521108"]
["2200dtex/2-100&nbspDSP","B230204-3401","TJ","一等品",{"v":922,"d":"922.00"},{"v":896,"d":"896.00"},{"v":1200,"d":"1,200.00"},1450,"6510197"]
["2200dtex/2-100&nbspDSP","B230525-3124-1","TJ","一等品",{"v":433,"d":"433.00"},{"v":415,"d":"415.00"},{"v":558,"d":"558.00"},1450,"6510197"]
["2000D/2-47E&nbspHMLS","B221009-3140","TJ","一等品",{"v":1083,"d":"1,083.00"},{"v":1061,"d":"1,061.00"},{"v":1461,"d":"1,461.00"},1500,"6510157"]
["3000D/2-19EPI&nbspDSP","C230104-1201","TJ","非标一等品",{"v":684,"d":"684.00"},{"v":664,"d":"664.00"},{"v":800,"d":"800.00"},1450,"6521112"]
["3000D/2-19EPI&nbspDSP","C230104-1301","TJ","非标一等品",{"v":995,"d":"995.00"},{"v":972,"d":"972.00"},{"v":1176,"d":"1,176.00"},1450,"6521112"]
["3000D/2-19EPI&nbspDSP","C230104-1302","TJ","一等品",{"v":957,"d":"957.00"},{"v":935,"d":"935.00"},{"v":1130,"d":"1,130.00"},1450,"6521112"]
["3000D/2-19EPI&nbspDSP","C230104-1304","TJ","一等品",{"v":982,"d":"982.00"},{"v":960,"d":"960.00"},{"v":1158,"d":"1,158.00"},1450,"6521112"]
["3000D/2-19EPI&nbspDSP","C230104-1306","TJ","一等品",{"v":958,"d":"958.00"},{"v":937,"d":"937.00"},{"v":1130,"d":"1,130.00"},1450,"6521112"]
["合计",{"$nulls":4},{"$f":"SUM(F3:F64)","v":43145}]

{"sheet":"帆布处理品清单","index":2,"n_rows":50,"n_cols":6,"rows_kept":50,"merged":[[0,0,0,5],[36,0,36,5]]}
["EP浸胶帆布处理品清单"]
["品种规格","卷号","净重（kg）","卷长(m)","幅宽(mm)","等级"]
["EP100TX-765","D180318-2200C-1",144,520,765,"一等品"]
["EP125-1320-TNG","D210325-2201",389,630,1320,"一等品"]
["EP150-650-宝通","YE140812-4403",111,328,652,"一等品"]
["EP150-740-TNG","YE141022-5300",130,327,740,"一等品"]
["EP150-740-TNG","YE141022-5301",152,385,740,"一等品"]
["EP150B-790","D210324-3601A",126,300,790,"一等品"]
["EP150BWT-1130","YE141024-5400",195,330,1135,"一等品"]
["EP150BWT-1130","YE141024-5401",190,320,1140,"一等品"]
["EP150BWT-1130","YE141024-5403",558,940,1135,"一等品"]
["EP150BWT-1130","YE141024-5404",569,961,1135,"一等品"]
["EP160TIJ-800","D190429-5600E",389,935,815,"一等品"]
["EP200-1140-TNG","YE141027-5100",508,702,1146,"一等品"]
["EP200-1140-TNG","YE141027-5102",185,256,1150,"一等品"]
["EP200-1140-TNG","YE141027-5200",201,294,1144,"一等品"]
["EP200-1180-T4","D210131-2201",198,245,1186,"一等品"]
["EP200-1280","D210210-3404C",174,222,1280,"一等品"]
["EP250-1165-ZR","YE140704-4100",440,410,1160,"一等品"]
["EP250-895","YE161116-5600",205,285,895,"一等品"]
["EP250B-740-TNG","YE140809-1305",320,515,745,"一等品"]
["EP300B-1190","YE150116-7501",513,476,1195,"一等品"]
["EP300B-1200","YE141222-1100",492,460,1210,"一等品"]
["EP315CO-1200","YE141110-5100",364,311,1210,"一等品"]
["EP315CO-1200","YE141110-5101",315,269,1210,"一等品"]
["EP400-940","YE141111-5100",418,368,941,"一等品"]
["EP400-960","YE141111-5201",462,396,970,"一等品"]
["EP400TX-1000","YE141111-5400",503,423,995,"一等品"]
["EP500TX-1000","YE141112-5400",540,345,997,"一等品"]
["EPV135-1880","D191010-1101C",{"v":1119,"d":"1,119"},1325,1882,"一等品"]
["EPV135-1880","D200519-1101",946,1095,1890,"一等品"]
["合计",null,{"$f":"SUM(C3:C31)","v":10856}]
[]
[]
[]
[]
["NN浸胶帆布处理品清单"]
["品种规格","卷号","净重（kg）","卷长(m)","幅宽(mm)","等级"]
["NN160-810","D190120-1301D-1",99,290,815,"一等品"]
["NN250B-1145","YE141114-5100",347,500,1155,"一等品"]
["NN250B-1145","YE141114-5101",339,490,1145,"一等品"]
["NN250B-1300","YE141113-2200",418,550,1307,"一等品"]
["NN250B-965","YE141114-5405",171,300,965,"一等品"]
["NN350-780","YE141116-5301",271,403,785,"一等品"]
["NN350-780","YE141116-5302",268,402,785,"一等品"]
["NN350-780","YE141116-5303",278,413,785,"一等品"]
["NN350-780","YE141116-5304",427,635,785,"一等品"]
["NN350-780","YE141116-5305",420,627,785,"一等品"]
["NN400B-1165","YE141116-5401",470,475,1165,"一等品"]
["合计",null,{"$f":"SUM(C39:C49)","v":3508}]